## Arkusz1
Compilation of HCF data of selective laser melted 316L and AlSi10Mg
The studies were financially supported from the project 2021/05/X/ST5/00076 funded by the National Science Centre, Poland.
CONSTANT
Specimen shape | flat, unnotched
Surface roughness | as-received
Specimen manufacturing method | additive
Loading | uniaxial, sinusoidal
Avg. cyclic frequency [Hz] | 10
Control mode | stress-controlled
Failure criterion | macrocrack
Testing environment | laboratory conditions
Machine | Instron 8874
*Additive manufacturing along the specimen width (W) or length (L)
| INPUT | INPUT | INPUT | INPUT | INPUT |  |  |  | OUTPUT
Specimen number | Material | Build direction* | Specimen thickness [mm] | Specimen width [mm] | Length of specimen working part | Max. stress [MPa] | Min. stress [MPa] | Stress ratio, R | Cycles to failure | Runout | Other notes
SS_A32W_01 | 316L | W | 4 | 8 | 0 | 400 | -400 | -1 | 19291
SS_A32W_02 | 316L | W | 4 | 8 | 0 | 250 | -250 | -1 | 248082
SS_A32W_03 | 316L | W | 4 | 8 | 0 | 400 | -400 | -1 | 10140
SS_A32W_04 | 316L | W | 4 | 8 | 0 | 350 | -350 | -1 | 24823
SS_A32W_05 | 316L | W | 4 | 8 | 0 | 300 | -300 | -1 | 75836
SS_A32W_06 | 316L | W | 4 | 8 | 0 | 250 | -250 | -1 | 153721
SS_A32W_07 | 316L | W | 4 | 8 | 0 | 250 | -250 | -1 | 341997
SS_A32W_08 | 316L | W | 4 | 8 | 0 | 350 | -350 | -1 | 38262
SS_A32W_09 | 316L | W | 4 | 8 | 0 | 400 | -400 | -1 | 18166
SS_A32W_10 | 316L | W | 4 | 8 | 0 | 300 | -300 | -1 | 90501
SS_A32W_11 | 316L | W | 4 | 8 | 0 | 300 | -300 | -1 | 128786
SS_A32W_12 | 316L | W | 4 | 8 | 0 | 350 | -350 | -1 | 44096
SS_A32W_13 | 316L | W | 4 | 8 | 0 | 300 | -300 | -1 | 132764
SS_A32W_14 | 316L | W | 4 | 8 | 0 | 350 | -350 | -1 | 63328
SS_A32W_15 | 316L | W | 4 | 8 | 0 | 250 | -250 | -1 | 173251
SS_A08W_01 | 316L | W | 2 | 4 | 0 | 400 | -400 | -1 | 24586
SS_A08W_02 | 316L | W | 2 | 4 | 0 | 350 | -350 | -1 | 64632
SS_A08W_03 | 316L | W | 2 | 4 | 0 | 300 | -300 | -1 | 178885
SS_A08W_04 | 316L | W | 2 | 4 | 0 | 250 | -250 | -1 | 315755
SS_A08W_05 | 316L | W | 2 | 4 | 0 | 300 | -300 | -1 | 148487
SS_A08W_06 | 316L | W | 2 | 4 | 0 | 250 | -250 | -1 | 183231
SS_A08W_07 | 316L | W | 2 | 4 | 0 | 400 | -400 | -1 | 32217
SS_A08W_08 | 316L | W | 2 | 4 | 0 | 350 | -350 | -1 | 100107
SS_A08W_09 | 316L | W | 2 | 4 | 0 | 400 | -400 | -1 | 18141
SS_A08W_10 | 316L | W | 2 | 4 | 0 | 400 | -400 | -1 | 28211
SS_A08W_11 | 316L | W | 2 | 4 | 0 | 300 | -300 | -1 | 224664
SS_A08W_12 | 316L | W | 2 | 4 | 0 | 250 | -250 | -1 | 307046
SS_A08W_13 | 316L | W | 2 | 4 | 0 | 250 | -250 | -1 | 377593
SS_A02W_01 | 316L | W | 1 | 2 | 0 | 400 | -400 | -1 | 34702
SS_A02W_02 | 316L | W | 1 | 2 | 0 | 350 | -350 | -1 | 79763
SS_A02W_03 | 316L | W | 1 | 2 | 0 | 300 | -300 | -1 | 143769
SS_A02W_04 | 316L | W | 1 | 2 | 0 | 250 | -250 | -1 | 348942
SS_A02W_05 | 316L | W | 1 | 2 | 0 | 400 | -400 | -1 | 23705
SS_A02W_06 | 316L | W | 1 | 2 | 0 | 350 | -350 | -1 | 78827
SS_A02W_07 | 316L | W | 1 | 2 | 0 | 250 | -250 | -1 | 266180
SS_A02W_08 | 316L | W | 1 | 2 | 0 | 300 | -300 | -1 | 103147
SS_A02W_09 | 316L | W | 1 | 2 | 0 | 400 | -400 | -1 | 19633
SS_A08W_15 | 316L | W | 2 | 4 | 50 | 450 | 4.5 | 0.01 | 100384
SS_A08W_16 | 316L | W | 2 | 4 | 50 | 450 | 4.5 | 0.01 | 130283
SS_A08W_17 | 316L | W | 2 | 4 | 50 | 450 | 4.5 | 0.01 | 182324
SS_A08W_18 | 316L | W | 2 | 4 | 50 | 450 | 4.5 | 0.01 | 128028
SS_A08W_19 | 316L | W | 2 | 4 | 50 | 450 | 4.5 | 0.01 | 160603
SS_A08W_20 | 316L | W | 2 | 4 | 50 | 450 | 4.5 | 0.01 | 48587
SS_A08W_21 | 316L | W | 2 | 4 | 50 | 450 | 4.5 | 0.01 | 150080
SS_A08W_22 | 316L | W | 2 | 4 | 50 | 450 | 4.5 | 0.01 | 74804
SS_A08W_23 | 316L | W | 2 | 4 | 50 | 450 | 4.5 | 0.01 | 118304
SS_A08W_24 | 316L | W | 2 | 4 | 50 | 450 | 4.5 | 0.01 | 51895
SS_A08W_25 | 316L | W | 2 | 4 | 20 | 450 | 4.5 | 0.01 | 85375
SS_A08W_26 | 316L | W | 2 | 4 | 20 | 450 | 4.5 | 0.01 | 192180
SS_A08W_27 | 316L | W | 2 | 4 | 20 | 450 | 4.5 | 0.01 | 162545
SS_A08W_28 | 316L | W | 2 | 4 | 20 | 450 | 4.5 | 0.01 | 208462
SS_A08W_29 | 316L | W | 2 | 4 | 20 | 450 | 4.5 | 0.01 | 206834
SS_A08W_30 | 316L | W | 2 | 4 | 20 | 450 | 4.5 | 0.01 | 163218
SS_A08W_31 | 316L | W | 2 | 4 | 20 | 450 | 4.5 | 0.01 | 162698
SS_A08W_32 | 316L | W | 2 | 4 | 20 | 450 | 4.5 | 0.01 | 136345
SS_A08W_33 | 316L | W | 2 | 4 | 20 | 450 | 4.5 | 0.01 | 98988
SS_A08W_34 | 316L | W | 2 | 4 | 20 | 450 | 4.5 | 0.01 | 106289
SS_A08W_35 | 316L | W | 2 | 4 | 5 | 450 | 4.5 | 0.01 | 217394
SS_A08W_36 | 316L | W | 2 | 4 | 5 | 450 | 4.5 | 0.01 | 127479
SS_A08W_37 | 316L | W | 2 | 4 | 5 | 450 | 4.5 | 0.01 | 205835
SS_A08W_38 | 316L | W | 2 | 4 | 5 | 450 | 4.5 | 0.01 | 227987
SS_A08W_39 | 316L | W | 2 | 4 | 5 | 450 | 4.5 | 0.01 | 122316
SS_A08W_40 | 316L | W | 2 | 4 | 5 | 450 | 4.5 | 0.01 | 167975
SS_A08W_41 | 316L | W | 2 | 4 | 5 | 450 | 4.5 | 0.01 | 122051
SS_A08W_42 | 316L | W | 2 | 4 | 5 | 450 | 4.5 | 0.01 | 178235
SS_A08W_43 | 316L | W | 2 | 4 | 5 | 450 | 4.5 | 0.01 | 129658
SS_A08W_44 | 316L | W | 2 | 4 | 5 | 450 | 4.5 | 0.01 | 111462
SS_A08W_45 | 316L | W | 2 | 4 | 0 | 450 | 4.5 | 0.01 | 156105
SS_A08W_46 | 316L | W | 2 | 4 | 0 | 450 | 4.5 | 0.01 | 213306
SS_A08W_47 | 316L | W | 2 | 4 | 0 | 450 | 4.5 | 0.01 | 242983
SS_A08W_48 | 316L | W | 2 | 4 | 0 | 450 | 4.5 | 0.01 | 205305
SS_A08W_49 | 316L | W | 2 | 4 | 0 | 450 | 4.5 | 0.01 | 157495
SS_A08W_50 | 316L | W | 2 | 4 | 0 | 450 | 4.5 | 0.01 | 189007
SS_A08W_51 | 316L | W | 2 | 4 | 0 | 450 | 4.5 | 0.01 | 218167
SS_A08W_52 | 316L | W | 2 | 4 | 0 | 450 | 4.5 | 0.01 | 214797
SS_A08W_53 | 316L | W | 2 | 4 | 0 | 450 | 4.5 | 0.01 | 186934
SS_A08W_54 | 316L | W | 2 | 4 | 0 | 450 | 4.5 | 0.01 | 207146
SS_A32L_01 | 316L | L | 4 | 8 | 0 | 250 | -250 | -1 | 164164
SS_A32L_02 | 316L | L | 4 | 8 | 0 | 400 | -400 | -1 | 5772
SS_A32L_03 | 316L | L | 4 | 8 | 0 | 350 | -350 | -1 | 44335
SS_A32L_04 | 316L | L | 4 | 8 | 0 | 400 | -400 | -1 | 2488
SS_A32L_05 | 316L | L | 4 | 8 | 0 | 300 | -300 | -1 | 92490
SS_A32L_06 | 316L | L | 4 | 8 | 0 | 350 | -350 | -1 | 48636
SS_A32L_07 | 316L | L | 4 | 8 | 0 | 250 | -250 | -1 | 90983
SS_A32L_08 | 316L | L | 4 | 8 | 0 | 250 | -250 | -1 | 142413
SS_A32L_09 | 316L | L | 4 | 8 | 0 | 300 | -300 | -1 | 85701
SS_A32L_10 | 316L | L | 4 | 8 | 0 | 400 | -400 | -1 | 4958
SS_A32L_11 | 316L | L | 4 | 8 | 0 | 350 | -350 | -1 | 15678
SS_A32L_12 | 316L | L | 4 | 8 | 0 | 300 | -300 | -1 | 80912
SS_A32L_13 | 316L | L | 4 | 8 | 0 | 300 | -300 | -1 | 78050
SS_A32L_14 | 316L | L | 4 | 8 | 0 | 350 | -350 | -1 | 19614
SS_A32L_15 | 316L | L | 4 | 8 | 0 | 400 | -400 | -1 | 3103
SS_A32L_16 | 316L | L | 4 | 8 | 0 | 250 | -250 | -1 | 73417
SS_A32L_17 | 316L | L | 4 | 8 | 0 | 250 | -250 | -1 | 77243
SS_A32L_18 | 316L | L | 4 | 8 | 0 | 250 | -250 | -1 | 125373
SS_A08L_01 | 316L | L | 2 | 4 | 0 | 350 | -350 | -1 | 85161
SS_A08L_02 | 316L | L | 2 | 4 | 0 | 400 | -400 | -1 | 41897
SS_A08L_03 | 316L | L | 2 | 4 | 0 | 300 | -300 | -1 | 131901
SS_A08L_04 | 316L | L | 2 | 4 | 0 | 300 | -300 | -1 | 134358
SS_A08L_05 | 316L | L | 2 | 4 | 0 | 250 | -250 | -1 | 277366
SS_A08L_06 | 316L | L | 2 | 4 | 0 | 400 | -400 | -1 | 28953
SS_A08L_07 | 316L | L | 2 | 4 | 0 | 250 | -250 | -1 | 236739
SS_A08L_08 | 316L | L | 2 | 4 | 0 | 350 | -350 | -1 | 72562
SS_A08L_09 | 316L | L | 2 | 4 | 0 | 250 | -250 | -1 | 186361
SS_A08L_10 | 316L | L | 2 | 4 | 0 | 400 | -400 | -1 | 29854
SS_A08L_11 | 316L | L | 2 | 4 | 0 | 300 | -300 | -1 | 13923 |  | high defect density
SS_A08L_12 | 316L | L | 2 | 4 | 0 | 250 | -250 | -1 | 22554 |  | high defect density
SS_A08L_13 | 316L | L | 2 | 4 | 0 | 350 | -350 | -1 | 4551 |  | high defect density
SS_A08L_14 | 316L | L | 2 | 4 | 0 | 350 | -350 | -1 | 5960 |  | high defect density
SS_A08L_15 | 316L | L | 2 | 4 | 0 | 250 | -250 | -1 | 32291 |  | high defect density
SS_A08L_16 | 316L | L | 2 | 4 | 0 | 350 | -350 | -1 | 4220 |  | high defect density
SS_A08L_17 | 316L | L | 2 | 4 | 0 | 200 | -200 | -1 | 56341 |  | high defect density
SS_A08L_18 | 316L | L | 2 | 4 | 0 | 300 | -300 | -1 | 6941 |  | high defect density
SS_A08L_19 | 316L | L | 2 | 4 | 0 | 200 | -200 | -1 | 55812 |  | high defect density
SS_A08L_20 | 316L | L | 2 | 4 | 0 | 200 | -200 | -1 | 65751 |  | high defect density
SS_A02L_01 | 316L | L | 1 | 2 | 0 | 300 | -300 | -1 | 95899
SS_A02L_02 | 316L | L | 1 | 2 | 0 | 350 | -350 | -1 | 98616
SS_A02L_03 | 316L | L | 1 | 2 | 0 | 400 | -400 | -1 | 33747
SS_A02L_04 | 316L | L | 1 | 2 | 0 | 400 | -400 | -1 | 43689
SS_A02L_05 | 316L | L | 1 | 2 | 0 | 350 | -350 | -1 | 64283
SS_A02L_06 | 316L | L | 1 | 2 | 0 | 300 | -300 | -1 | 100618
SS_A02L_07 | 316L | L | 1 | 2 | 0 | 250 | -250 | -1 | 331672
SS_A02L_08 | 316L | L | 1 | 2 | 0 | 250 | -250 | -1 | 129653
SS_A02L_09 | 316L | L | 1 | 2 | 0 | 400 | -400 | -1 | 31934
SS_A02L_10 | 316L | L | 1 | 2 | 0 | 250 | -250 | -1 | 191261
SS_A02L_11 | 316L | L | 1 | 2 | 0 | 350 | -350 | -1 | 40451
SS_A02L_12 | 316L | L | 1 | 2 | 0 | 300 | -300 | -1 | 151205
SS_A02L_13 | 316L | L | 1 | 2 | 0 | 400 | -400 | -1 | 3192 |  | high defect density
SS_A02L_14 | 316L | L | 1 | 2 | 0 | 250 | -250 | -1 | 69630 |  | high defect density
SS_A02L_15 | 316L | L | 1 | 2 | 0 | 250 | -250 | -1 | 82278 |  | high defect density
SS_A02L_16 | 316L | L | 1 | 2 | 0 | 400 | -400 | -1 | 2523 |  | high defect density
SS_A02L_17 | 316L | L | 1 | 2 | 0 | 350 | -350 | -1 | 11923 |  | high defect density
SS_A02L_18 | 316L | L | 1 | 2 | 0 | 300 | -300 | -1 | 39187 |  | high defect density
SS_A02L_19 | 316L | L | 1 | 2 | 0 | 250 | -250 | -1 | 110549 |  | high defect density
SS_A02L_20 | 316L | L | 1 | 2 | 0 | 350 | -350 | -1 | 8930 |  | high defect density
SS_A02L_21 | 316L | L | 1 | 2 | 0 | 300 | -300 | -1 | 25454 |  | high defect density
SS_A02L_22 | 316L | L | 1 | 2 | 0 | 400 | -400 | -1 | 4744 |  | high defect density
AL_A32W_01 | AlSi10Mg | W | 4 | 8 | 0 | 200 | -200 | -1 | 16531
AL_A32W_02 | AlSi10Mg | W | 4 | 8 | 0 | 160 | -160 | -1 | 29872
AL_A32W_03 | AlSi10Mg | W | 4 | 8 | 0 | 140 | -140 | -1 | 50532
AL_A32W_04 | AlSi10Mg | W | 4 | 8 | 0 | 120 | -120 | -1 | 185148
AL_A32W_05 | AlSi10Mg | W | 4 | 8 | 0 | 120 | -120 | -1 | 192263
AL_A32W_06 | AlSi10Mg | W | 4 | 8 | 0 | 200 | -200 | -1 | 18017
AL_A32W_07 | AlSi10Mg | W | 4 | 8 | 0 | 160 | -160 | -1 | 40329
AL_A32W_08 | AlSi10Mg | W | 4 | 8 | 0 | 180 | -180 | -1 | 27219
AL_A32W_09 | AlSi10Mg | W | 4 | 8 | 0 | 140 | -140 | -1 | 63098
AL_A32W_10 | AlSi10Mg | W | 4 | 8 | 0 | 180 | -180 | -1 | 25791
AL_A32W_11 | AlSi10Mg | W | 4 | 8 | 0 | 120 | -120 | -1 | 239335
AL_A32W_12 | AlSi10Mg | W | 4 | 8 | 0 | 180 | -180 | -1 | 23495
AL_A32W_13 | AlSi10Mg | W | 4 | 8 | 0 | 120 | -120 | -1 | 195344
AL_A32W_14 | AlSi10Mg | W | 4 | 8 | 0 | 180 | -180 | -1 | 23165
AL_A32W_15 | AlSi10Mg | W | 4 | 8 | 0 | 160 | -160 | -1 | 35027
AL_A32W_16 | AlSi10Mg | W | 4 | 8 | 0 | 140 | -140 | -1 | 58053
AL_A32W_17 | AlSi10Mg | W | 4 | 8 | 0 | 160 | -160 | -1 | 44673
AL_A32W_18 | AlSi10Mg | W | 4 | 8 | 0 | 140 | -140 | -1 | 83268
AL_A32W_19 | AlSi10Mg | W | 4 | 8 | 0 | 200 | -200 | -1 | 14656
AL_A08W_01 | AlSi10Mg | W | 2 | 4 | 0 | 200 | -200 | -1 | 20026
AL_A08W_02 | AlSi10Mg | W | 2 | 4 | 0 | 160 | -160 | -1 | 138781
AL_A08W_03 | AlSi10Mg | W | 2 | 4 | 0 | 140 | -140 | -1 | 197331
AL_A08W_04 | AlSi10Mg | W | 2 | 4 | 0 | 200 | -200 | -1 | 29817
AL_A08W_05 | AlSi10Mg | W | 2 | 4 | 0 | 180 | -180 | -1 | 67894
AL_A08W_06 | AlSi10Mg | W | 2 | 4 | 0 | 140 | -140 | -1 | 195836
AL_A08W_07 | AlSi10Mg | W | 2 | 4 | 0 | 140 | -140 | -1 | 353653
AL_A08W_08 | AlSi10Mg | W | 2 | 4 | 0 | 160 | -160 | -1 | 78383
AL_A08W_09 | AlSi10Mg | W | 2 | 4 | 0 | 180 | -180 | -1 | 40752
AL_A08W_10 | AlSi10Mg | W | 2 | 4 | 0 | 180 | -180 | -1 | 31016
AL_A08W_11 | AlSi10Mg | W | 2 | 4 | 0 | 160 | -160 | -1 | 59107
AL_A08W_12 | AlSi10Mg | W | 2 | 4 | 0 | 200 | -200 | -1 | 26310
AL_A08W_13 | AlSi10Mg | W | 2 | 4 | 0 | 160 | -160 | -1 | 67352
AL_A08W_14 | AlSi10Mg | W | 2 | 4 | 0 | 200 | -200 | -1 | 24291
AL_A08W_15 | AlSi10Mg | W | 2 | 4 | 0 | 140 | -140 | -1 | 330151
AL_A08W_16 | AlSi10Mg | W | 2 | 4 | 0 | 180 | -180 | -1 | 29800
AL_A08W_17 | AlSi10Mg | W | 2 | 4 | 0 | 200 | -200 | -1 | 13595
AL_A08W_18 | AlSi10Mg | W | 2 | 4 | 0 | 140 | -140 | -1 | 206638
AL_A08W_19 | AlSi10Mg | W | 2 | 4 | 0 | 140 | -140 | -1 | 342273
AL_A02W_01 | AlSi10Mg | W | 1 | 2 | 0 | 200 | -200 | -1 | 17628
AL_A02W_02 | AlSi10Mg | W | 1 | 2 | 0 | 180 | -180 | -1 | 26502
AL_A02W_03 | AlSi10Mg | W | 1 | 2 | 0 | 200 | -200 | -1 | 26171
AL_A02W_04 | AlSi10Mg | W | 1 | 2 | 0 | 140 | -140 | -1 | 131675
AL_A02W_05 | AlSi10Mg | W | 1 | 2 | 0 | 160 | -160 | -1 | 73791
AL_A02W_06 | AlSi10Mg | W | 1 | 2 | 0 | 160 | -160 | -1 | 81720
AL_A02W_07 | AlSi10Mg | W | 1 | 2 | 0 | 140 | -140 | -1 | 249478
AL_A02W_08 | AlSi10Mg | W | 1 | 2 | 0 | 180 | -180 | -1 | 31616
AL_A32L_01 | AlSi10Mg | L | 4 | 8 | 0 | 120 | -120 | -1 | 11141
AL_A32L_02 | AlSi10Mg | L | 4 | 8 | 0 | 100 | -100 | -1 | 44904
AL_A32L_03 | AlSi10Mg | L | 4 | 8 | 0 | 80 | -80 | -1 | 54459
AL_A32L_04 | AlSi10Mg | L | 4 | 8 | 0 | 80 | -80 | -1 | 74182
AL_A32L_05 | AlSi10Mg | L | 4 | 8 | 0 | 120 | -120 | -1 | 25604
AL_A32L_06 | AlSi10Mg | L | 4 | 8 | 0 | 100 | -100 | -1 | 26096
AL_A32L_07 | AlSi10Mg | L | 4 | 8 | 0 | 120 | -120 | -1 | 25451
AL_A32L_08 | AlSi10Mg | L | 4 | 8 | 0 | 80 | -80 | -1 | 76913
AL_A32L_09 | AlSi10Mg | L | 4 | 8 | 0 | 80 | -80 | -1 | 95275
AL_A32L_10 | AlSi10Mg | L | 4 | 8 | 0 | 120 | -120 | -1 | 23038
AL_A32L_11 | AlSi10Mg | L | 4 | 8 | 0 | 100 | -100 | -1 | 30772
AL_A32L_12 | AlSi10Mg | L | 4 | 8 | 0 | 60 | -60 | -1 | 100671
AL_A32L_13 | AlSi10Mg | L | 4 | 8 | 0 | 100 | -100 | -1 | 24399
AL_A32L_14 | AlSi10Mg | L | 4 | 8 | 0 | 60 | -60 | -1 | 100836
AL_A32L_15 | AlSi10Mg | L | 4 | 8 | 0 | 60 | -60 | -1 | 182336
AL_A08L_01 | AlSi10Mg | L | 2 | 4 | 0 | 160 | -160 | -1 | 10560
AL_A08L_02 | AlSi10Mg | L | 2 | 4 | 0 | 140 | -140 | -1 | 22013
AL_A08L_03 | AlSi10Mg | L | 2 | 4 | 0 | 100 | -100 | -1 | 70778
AL_A08L_04 | AlSi10Mg | L | 2 | 4 | 0 | 80 | -80 | -1 | 161408
AL_A08L_05 | AlSi10Mg | L | 2 | 4 | 0 | 120 | -120 | -1 | 43949
AL_A08L_06 | AlSi10Mg | L | 2 | 4 | 0 | 140 | -140 | -1 | 26999
AL_A08L_07 | AlSi10Mg | L | 2 | 4 | 0 | 80 | -80 | -1 | 125005
AL_A08L_08 | AlSi10Mg | L | 2 | 4 | 0 | 100 | -100 | -1 | 65270
AL_A08L_09 | AlSi10Mg | L | 2 | 4 | 0 | 120 | -120 | -1 | 27116
AL_A08L_10 | AlSi10Mg | L | 2 | 4 | 0 | 160 | -160 | -1 | 17053
AL_A08L_11 | AlSi10Mg | L | 2 | 4 | 0 | 160 | -160 | -1 | 13670
AL_A08L_12 | AlSi10Mg | L | 2 | 4 | 0 | 140 | -140 | -1 | 21258
AL_A08L_13 | AlSi10Mg | L | 2 | 4 | 0 | 120 | -120 | -1 | 30491
AL_A08L_14 | AlSi10Mg | L | 2 | 4 | 0 | 100 | -100 | -1 | 99965
AL_A08L_15 | AlSi10Mg | L | 2 | 4 | 0 | 80 | -80 | -1 | 149930
AL_A08L_16 | AlSi10Mg | L | 2 | 4 | 0 | 160 | -160 | -1 | 14327
AL_A08L_17 | AlSi10Mg | L | 2 | 4 | 0 | 140 | -140 | -1 | 19565
AL_A08L_18 | AlSi10Mg | L | 2 | 4 | 0 | 120 | -120 | -1 | 35651
AL_A08L_19 | AlSi10Mg | L | 2 | 4 | 0 | 100 | -100 | -1 | 67379
AL_A08L_20 | AlSi10Mg | L | 2 | 4 | 0 | 80 | -80 | -1 | 208012
AL_A02L_01 | AlSi10Mg | L | 1 | 2 | 0 | 140 | -140 | -1 | 42810
AL_A02L_02 | AlSi10Mg | L | 1 | 2 | 0 | 160 | -160 | -1 | 18690
AL_A02L_03 | AlSi10Mg | L | 1 | 2 | 0 | 120 | -120 | -1 | 49481
AL_A02L_04 | AlSi10Mg | L | 1 | 2 | 0 | 120 | -120 | -1 | 65213
AL_A02L_05 | AlSi10Mg | L | 1 | 2 | 0 | 140 | -140 | -1 | 56906
AL_A02L_06 | AlSi10Mg | L | 1 | 2 | 0 | 160 | -160 | -1 | 15335
AL_A02L_07 | AlSi10Mg | L | 1 | 2 | 0 | 100 | -100 | -1 | 104127
AL_A02L_08 | AlSi10Mg | L | 1 | 2 | 0 | 160 | -160 | -1 | 21466
AL_A02L_09 | AlSi10Mg | L | 1 | 2 | 0 | 100 | -100 | -1 | 75498